## Sheet1
Date Time | ΔTime (hrs.) | Fiber 1 Wavelength (nm.) | Fiber 1 Power (dBm.) | Fiber 2 Wavelength (nm.) | Fiber 2 Power (dBm.) | Fiber 3 Wavelength (nm.) | Fiber 3 Power (dBm.) | Fiber 4 Wavelength (nm.) | Fiber 4 Power (dBm.) | Mean Temp (K) | Fiber 1 Δλ, from start (nm.) | Fiber 2 Δλ, from start (nm.) | Fiber 3 Δλ, from start (nm.) | Fiber 4 Δλ, from start (nm.) | ΔT, from start (K) | Mean raw Δλ, from start (pm.)
Thu, 13 Jul 2017 20:29:13 | 0 | 1553.7429 | -10.462 | 1556.3051 | -9.362 | 1551.83512 | -15.632 | 1550.59862 | -19.52 | 522.09 | 0 | 0 | 0 | 0 | 0.015 | -2.273737e-10
Thu, 13 Jul 2017 20:32:01 | 0.04667 | 1553.7432 | -10.456 | 1556.30432 | -9.346 | 1551.8356 | -15.622 | 1550.59806 | -19.53 | 522.0695 | 0.0003 | -0.00078 | 0.00048 | -0.00056 | -0.0055 | -0.14
Thu, 13 Jul 2017 20:33:05 | 0.06445 | 1553.74276 | -10.4 | 1556.30404 | -9.374 | 1551.8353 | -15.684 | 1550.59714 | -19.486 | 522.067 | -0.00014 | -0.00106 | 0.00018 | -0.00148 | -0.008 | -0.625
Thu, 13 Jul 2017 20:33:23 | 0.06944 | 1553.74286 | -10.43 | 1556.30404 | -9.348 | 1551.83508 | -15.648 | 1550.5977 | -19.524 | 522.066 | -4e-05 | -0.00106 | -4e-05 | -0.00092 | -0.009 | -0.515
Thu, 13 Jul 2017 20:33:40 | 0.07431 | 1553.74286 | -10.454 | 1556.30456 | -9.366 | 1551.8348 | -15.654 | 1550.59786 | -19.5 | 522.065 | -4e-05 | -0.00054 | -0.00032 | -0.00076 | -0.01 | -0.415
Thu, 13 Jul 2017 20:33:58 | 0.07931 | 1553.74262 | -10.412 | 1556.30474 | -9.324 | 1551.83472 | -15.678 | 1550.59758 | -19.522 | 522.0655 | -0.00028 | -0.00036 | -0.0004 | -0.00104 | -0.0095 | -0.52
Thu, 13 Jul 2017 20:34:16 | 0.08417 | 1553.74238 | -10.448 | 1556.30388 | -9.382 | 1551.8351 | -15.642 | 1550.5973 | -19.452 | 522.064 | -0.00052 | -0.00122 | -2e-05 | -0.00132 | -0.011 | -0.77
Thu, 13 Jul 2017 20:34:33 | 0.08903 | 1553.74254 | -10.46 | 1556.30492 | -9.314 | 1551.83428 | -15.686 | 1550.59726 | -19.496 | 522.064 | -0.00036 | -0.00018 | -0.00084 | -0.00136 | -0.011 | -0.685
Thu, 13 Jul 2017 20:34:51 | 0.09389 | 1553.74284 | -10.456 | 1556.3046 | -9.366 | 1551.835 | -15.658 | 1550.5977 | -19.526 | 522.0675 | -6e-05 | -0.0005 | -0.00012 | -0.00092 | -0.0075 | -0.4
Thu, 13 Jul 2017 20:35:08 | 0.09875 | 1553.74322 | -10.47 | 1556.30484 | -9.332 | 1551.835 | -15.624 | 1550.59816 | -19.518 | 522.0685 | 0.00032 | -0.00026 | -0.00012 | -0.00046 | -0.0065 | -0.13
Thu, 13 Jul 2017 20:35:26 | 0.10361 | 1553.74324 | -10.486 | 1556.3046 | -9.37 | 1551.835 | -15.664 | 1550.598 | -19.584 | 522.072 | 0.00034 | -0.0005 | -0.00012 | -0.00062 | -0.003 | -0.225
Thu, 13 Jul 2017 20:35:43 | 0.10847 | 1553.74282 | -10.448 | 1556.30482 | -9.338 | 1551.83506 | -15.704 | 1550.59812 | -19.468 | 522.0735 | -8e-05 | -0.00028 | -6e-05 | -0.0005 | -0.0015 | -0.23
Thu, 13 Jul 2017 20:36:01 | 0.11334 | 1553.74308 | -10.444 | 1556.30502 | -9.362 | 1551.83494 | -15.614 | 1550.59716 | -19.516 | 522.075 | 0.00018 | -8e-05 | -0.00018 | -0.00146 | 0 | -0.385
Thu, 13 Jul 2017 20:40:11 | 0.18278 | 1553.74372 | -10.45 | 1556.30546 | -9.328 | 1551.8365 | -15.662 | 1550.59896 | -19.514 | 522.1105 | 0.00082 | 0.00036 | 0.00138 | 0.00034 | 0.0355 | 0.725
Thu, 13 Jul 2017 20:40:24 | 0.1864 | 1553.74428 | -10.466 | 1556.30526 | -9.38 | 1551.83572 | -15.626 | 1550.59824 | -19.474 | 522.1135 | 0.00138 | 0.00016 | 0.0006 | -0.00038 | 0.0385 | 0.44
Thu, 13 Jul 2017 20:40:37 | 0.19014 | 1553.74394 | -10.436 | 1556.30516 | -9.346 | 1551.8364 | -15.668 | 1550.598 | -19.568 | 522.1135 | 0.00104 | 6e-05 | 0.00128 | -0.00062 | 0.0385 | 0.44
Thu, 13 Jul 2017 20:40:50 | 0.19376 | 1553.74412 | -10.452 | 1556.30598 | -9.356 | 1551.8359 | -15.684 | 1550.59892 | -19.46 | 522.113 | 0.00122 | 0.00088 | 0.00078 | 0.0003 | 0.038 | 0.795
Thu, 13 Jul 2017 20:41:03 | 0.19737 | 1553.74426 | -10.464 | 1556.30564 | -9.328 | 1551.83634 | -15.658 | 1550.59918 | -19.506 | 522.113 | 0.00136 | 0.00054 | 0.00122 | 0.00056 | 0.038 | 0.92
Thu, 13 Jul 2017 20:41:16 | 0.20084 | 1553.7445 | -10.458 | 1556.30562 | -9.334 | 1551.83662 | -15.666 | 1550.59966 | -19.558 | 522.114 | 0.0016 | 0.00052 | 0.0015 | 0.00104 | 0.039 | 1.165
Thu, 13 Jul 2017 20:41:28 | 0.20431 | 1553.74438 | -10.454 | 1556.30642 | -9.384 | 1551.83616 | -15.642 | 1550.59976 | -19.546 | 522.1165 | 0.00148 | 0.00132 | 0.00104 | 0.00114 | 0.0415 | 1.245
Thu, 13 Jul 2017 20:41:41 | 0.20778 | 1553.74438 | -10.47 | 1556.30602 | -9.362 | 1551.83608 | -15.674 | 1550.59874 | -19.558 | 522.1185 | 0.00148 | 0.00092 | 0.00096 | 0.00012 | 0.0435 | 0.87
Thu, 13 Jul 2017 20:41:53 | 0.21126 | 1553.74486 | -10.466 | 1556.3063 | -9.37 | 1551.83642 | -15.698 | 1550.59856 | -19.544 | 522.119 | 0.00196 | 0.0012 | 0.0013 | -6e-05 | 0.044 | 1.1
Thu, 13 Jul 2017 20:42:06 | 0.21473 | 1553.74362 | -10.51 | 1556.30566 | -9.358 | 1551.83612 | -15.68 | 1550.59982 | -19.518 | 522.1195 | 0.00072 | 0.00056 | 0.001 | 0.0012 | 0.0445 | 0.87
Thu, 13 Jul 2017 20:42:18 | 0.2182 | 1553.74416 | -10.422 | 1556.30574 | -9.354 | 1551.83602 | -15.636 | 1550.5986 | -19.474 | 522.122 | 0.00126 | 0.00064 | 0.0009 | -2e-05 | 0.047 | 0.695
Thu, 13 Jul 2017 20:43:21 | 0.23557 | 1553.74412 | -10.458 | 1556.30542 | -9.37 | 1551.83572 | -15.674 | 1550.5982 | -19.518 | 522.1285 | 0.00122 | 0.00032 | 0.0006 | -0.00042 | 0.0535 | 0.43