## Sheet1
Date Time | ΔTime (hrs.) | Fiber 1 Wavelength (nm.) | Fiber 1 Power (dBm.) | Fiber 2 Wavelength (nm.) | Fiber 2 Power (dBm.) | Fiber 3 Wavelength (nm.) | Fiber 3 Power (dBm.) | Fiber 4 Wavelength (nm.) | Fiber 4 Power (dBm.) | Mean Temp (K) | Fiber 1 Δλ, from start (nm.) | Fiber 2 Δλ, from start (nm.) | Fiber 3 Δλ, from start (nm.) | Fiber 4 Δλ, from start (nm.) | ΔT, from start (K) | Mean raw Δλ, from start (pm.)
Wed, 26 Jul 2017 18:54:39 | 0 | 1553.7432 | -10.498 | 1556.30502 | -9.38 | 1551.84144 | -15.244 | 1550.59868 | -19.228 | 521.993 | 0 | 0 | 0 | 0 | 0 | -2.273737e-10
Wed, 26 Jul 2017 18:54:57 | 0.00486 | 1553.74328 | -10.496 | 1556.30518 | -9.432 | 1551.84164 | -15.246 | 1550.59858 | -19.156 | 521.991 | 8e-05 | 0.00016 | 0.0002 | -0.0001 | -0.002 | 0.085
Wed, 26 Jul 2017 18:55:15 | 0.00986 | 1553.74326 | -10.492 | 1556.30404 | -9.39 | 1551.84134 | -15.248 | 1550.59838 | -19.254 | 521.9885 | 6e-05 | -0.00098 | -0.0001 | -0.0003 | -0.0045 | -0.33
Wed, 26 Jul 2017 18:55:33 | 0.01486 | 1553.7428 | -10.496 | 1556.30544 | -9.416 | 1551.84156 | -15.254 | 1550.5982 | -19.18 | 521.987 | -0.0004 | 0.00042 | 0.00012 | -0.00048 | -0.006 | -0.085
Wed, 26 Jul 2017 18:55:50 | 0.01972 | 1553.74224 | -10.486 | 1556.30468 | -9.36 | 1551.84124 | -15.258 | 1550.59736 | -19.172 | 521.9865 | -0.00096 | -0.00034 | -0.0002 | -0.00132 | -0.0065 | -0.705
Wed, 26 Jul 2017 18:56:08 | 0.02458 | 1553.74258 | -10.52 | 1556.30404 | -9.408 | 1551.8414 | -15.216 | 1550.59822 | -19.222 | 521.985 | -0.00062 | -0.00098 | -4e-05 | -0.00046 | -0.008 | -0.525
Wed, 26 Jul 2017 18:56:25 | 0.02945 | 1553.74282 | -10.498 | 1556.30472 | -9.424 | 1551.8418 | -15.18 | 1550.59746 | -19.192 | 521.9835 | -0.00038 | -0.0003 | 0.00036 | -0.00122 | -0.0095 | -0.385
Wed, 26 Jul 2017 18:56:43 | 0.03431 | 1553.74318 | -10.498 | 1556.30482 | -9.386 | 1551.84196 | -15.224 | 1550.59812 | -19.188 | 521.983 | -2e-05 | -0.0002 | 0.00052 | -0.00056 | -0.01 | -0.065
Wed, 26 Jul 2017 18:57:00 | 0.03917 | 1553.74314 | -10.508 | 1556.30478 | -9.392 | 1551.84154 | -15.204 | 1550.59856 | -19.252 | 521.983 | -6e-05 | -0.00024 | 0.0001 | -0.00012 | -0.01 | -0.08
Wed, 26 Jul 2017 18:57:18 | 0.04403 | 1553.74338 | -10.442 | 1556.30488 | -9.384 | 1551.84176 | -15.236 | 1550.59834 | -19.21 | 521.9805 | 0.00018 | -0.00014 | 0.00032 | -0.00034 | -0.0125 | 0.005
Wed, 26 Jul 2017 18:57:36 | 0.04903 | 1553.74282 | -10.548 | 1556.30478 | -9.374 | 1551.84138 | -15.216 | 1550.59792 | -19.202 | 521.9835 | -0.00038 | -0.00024 | -6e-05 | -0.00076 | -0.0095 | -0.36
Wed, 26 Jul 2017 18:57:53 | 0.05389 | 1553.74348 | -10.548 | 1556.3046 | -9.424 | 1551.8419 | -15.202 | 1550.59816 | -19.18 | 521.9835 | 0.00028 | -0.00042 | 0.00046 | -0.00052 | -0.0095 | -0.05
Wed, 26 Jul 2017 18:58:11 | 0.05875 | 1553.74288 | -10.546 | 1556.3046 | -9.398 | 1551.84166 | -15.266 | 1550.59848 | -19.198 | 521.9845 | -0.00032 | -0.00042 | 0.00022 | -0.0002 | -0.0085 | -0.18
Wed, 26 Jul 2017 18:58:28 | 0.06362 | 1553.74356 | -10.516 | 1556.30468 | -9.408 | 1551.84202 | -15.214 | 1550.59908 | -19.262 | 521.9845 | 0.00036 | -0.00034 | 0.00058 | 0.0004 | -0.0085 | 0.25
Wed, 26 Jul 2017 18:58:46 | 0.06848 | 1553.74306 | -10.498 | 1556.30458 | -9.414 | 1551.84104 | -15.252 | 1550.59816 | -19.252 | 521.985 | -0.00014 | -0.00044 | -0.0004 | -0.00052 | -0.008 | -0.375
Wed, 26 Jul 2017 18:59:04 | 0.07361 | 1553.74318 | -10.51 | 1556.30426 | -9.402 | 1551.84146 | -15.236 | 1550.59834 | -19.238 | 521.984 | -2e-05 | -0.00076 | 2e-05 | -0.00034 | -0.009 | -0.275
Wed, 26 Jul 2017 18:59:22 | 0.07847 | 1553.74274 | -10.508 | 1556.3046 | -9.468 | 1551.84148 | -15.282 | 1550.5981 | -19.222 | 521.987 | -0.00046 | -0.00042 | 4e-05 | -0.00058 | -0.006 | -0.355
Wed, 26 Jul 2017 18:59:39 | 0.08333 | 1553.74316 | -10.516 | 1556.30382 | -9.426 | 1551.84188 | -15.274 | 1550.59872 | -19.204 | 521.9895 | -4e-05 | -0.0012 | 0.00044 | 4e-05 | -0.0035 | -0.19
Wed, 26 Jul 2017 18:59:57 | 0.08834 | 1553.74316 | -10.516 | 1556.30482 | -9.336 | 1551.84128 | -15.224 | 1550.59788 | -19.216 | 521.9935 | -4e-05 | -0.0002 | -0.00016 | -0.0008 | 0.0005 | -0.3
Wed, 26 Jul 2017 19:00:15 | 0.09319 | 1553.74368 | -10.51 | 1556.30478 | -9.412 | 1551.84192 | -15.296 | 1550.59846 | -19.224 | 521.9965 | 0.00048 | -0.00024 | 0.00048 | -0.00022 | 0.0035 | 0.125
Wed, 26 Jul 2017 19:00:32 | 0.09806 | 1553.74382 | -10.558 | 1556.30518 | -9.324 | 1551.842 | -15.262 | 1550.5976 | -19.162 | 521.9975 | 0.00062 | 0.00016 | 0.00056 | -0.00108 | 0.0045 | 0.065
Wed, 26 Jul 2017 19:01:35 | 0.11556 | 1553.74312 | -10.486 | 1556.30466 | -9.436 | 1551.84096 | -15.3 | 1550.59734 | -19.198 | 522.004 | -8e-05 | -0.00036 | -0.00048 | -0.00134 | 0.011 | -0.565
Wed, 26 Jul 2017 19:02:38 | 0.13292 | 1553.74394 | -10.552 | 1556.30532 | -9.41 | 1551.84198 | -15.246 | 1550.59832 | -19.21 | 522.0115 | 0.00074 | 0.0003 | 0.00054 | -0.00036 | 0.0185 | 0.305
Wed, 26 Jul 2017 19:03:41 | 0.15042 | 1553.74294 | -10.502 | 1556.30534 | -9.396 | 1551.8411 | -15.182 | 1550.59894 | -19.3 | 522.015 | -0.00026 | 0.00032 | -0.00034 | 0.00026 | 0.022 | -0.005
Wed, 26 Jul 2017 19:04:43 | 0.16778 | 1553.7438 | -10.502 | 1556.30552 | -9.386 | 1551.84138 | -15.24 | 1550.59916 | -19.324 | 522.0165 | 0.0006 | 0.0005 | -6e-05 | 0.00048 | 0.0235 | 0.38
Wed, 26 Jul 2017 19:05:47 | 0.18542 | 1553.74348 | -10.46 | 1556.30458 | -9.412 | 1551.84158 | -15.27 | 1550.59926 | -19.274 | 522.0195 | 0.00028 | -0.00044 | 0.00014 | 0.00058 | 0.0265 | 0.14
Wed, 26 Jul 2017 19:06:50 | 0.20293 | 1553.74386 | -10.524 | 1556.30556 | -9.408 | 1551.8415 | -15.242 | 1550.59834 | -19.276 | 522.0165 | 0.00066 | 0.00054 | 6e-05 | -0.00034 | 0.0235 | 0.23
Wed, 26 Jul 2017 19:07:53 | 0.22042 | 1553.74368 | -10.51 | 1556.30514 | -9.416 | 1551.84118 | -15.282 | 1550.59936 | -19.286 | 522.0175 | 0.00048 | 0.00012 | -0.00026 | 0.00068 | 0.0245 | 0.255
Wed, 26 Jul 2017 19:08:55 | 0.23778 | 1553.7433 | -10.512 | 1556.3051 | -9.364 | 1551.84146 | -15.33 | 1550.59892 | -19.306 | 522.015 | 0.0001 | 8e-05 | 2e-05 | 0.00024 | 0.022 | 0.11
Wed, 26 Jul 2017 19:09:58 | 0.25529 | 1553.74346 | -10.476 | 1556.30582 | -9.394 | 1551.84116 | -15.218 | 1550.59882 | -19.288 | 522.0095 | 0.00026 | 0.0008 | -0.00028 | 0.00014 | 0.0165 | 0.23
Wed, 26 Jul 2017 19:11:01 | 0.27265 | 1553.74298 | -10.472 | 1556.305 | -9.314 | 1551.84154 | -15.2 | 1550.59926 | -19.284 | 522.0045 | -0.00022 | -2e-05 | 0.0001 | 0.00058 | 0.0115 | 0.11
Wed, 26 Jul 2017 19:12:04 | 0.29028 | 1553.74298 | -10.52 | 1556.30526 | -9.388 | 1551.84136 | -15.332 | 1550.5985 | -19.262 | 522.003 | -0.00022 | 0.00024 | -8e-05 | -0.00018 | 0.01 | -0.06
Wed, 26 Jul 2017 19:13:07 | 0.30779 | 1553.74318 | -10.504 | 1556.30428 | -9.38 | 1551.8415 | -15.284 | 1550.59858 | -19.256 | 521.9995 | -2e-05 | -0.00074 | 6e-05 | -0.0001 | 0.0065 | -0.2
Wed, 26 Jul 2017 19:14:10 | 0.32515 | 1553.74336 | -10.51 | 1556.3043 | -9.412 | 1551.84118 | -15.358 | 1550.59888 | -19.342 | 522 | 0.00016 | -0.00072 | -0.00026 | 0.0002 | 0.007 | -0.155
Wed, 26 Jul 2017 19:15:13 | 0.34265 | 1553.74356 | -10.522 | 1556.30546 | -9.37 | 1551.84168 | -15.332 | 1550.59926 | -19.294 | 522.0025 | 0.00036 | 0.00044 | 0.00024 | 0.00058 | 0.0095 | 0.405
Wed, 26 Jul 2017 19:16:15 | 0.35994 | 1553.74316 | -10.466 | 1556.30506 | -9.4 | 1551.8412 | -15.314 | 1550.59752 | -19.266 | 522.0045 | -4e-05 | 4e-05 | -0.00024 | -0.00116 | 0.0115 | -0.35
Wed, 26 Jul 2017 19:17:18 | 0.37737 | 1553.74384 | -10.506 | 1556.3058 | -9.376 | 1551.84218 | -15.308 | 1550.59876 | -19.302 | 522.005 | 0.00064 | 0.00078 | 0.00074 | 8e-05 | 0.012 | 0.56
Wed, 26 Jul 2017 19:18:21 | 0.39487 | 1553.74342 | -10.494 | 1556.3046 | -9.406 | 1551.84122 | -15.258 | 1550.59904 | -19.31 | 522.007 | 0.00022 | -0.00042 | -0.00022 | 0.00036 | 0.014 | -0.015
Wed, 26 Jul 2017 19:19:23 | 0.41223 | 1553.74354 | -10.474 | 1556.3052 | -9.4 | 1551.8413 | -15.282 | 1550.59798 | -19.308 | 522.007 | 0.00034 | 0.00018 | -0.00014 | -0.0007 | 0.014 | -0.08
Wed, 26 Jul 2017 19:20:27 | 0.42988 | 1553.74342 | -10.498 | 1556.30538 | -9.4 | 1551.84146 | -15.34 | 1550.5983 | -19.306 | 522.003 | 0.00022 | 0.00036 | 2e-05 | -0.00038 | 0.01 | 0.055
Wed, 26 Jul 2017 19:21:29 | 0.44723 | 1553.74322 | -10.504 | 1556.30478 | -9.334 | 1551.8413 | -15.306 | 1550.59846 | -19.41 | 522.0015 | 2e-05 | -0.00024 | -0.00014 | -0.00022 | 0.0085 | -0.145
Wed, 26 Jul 2017 19:22:32 | 0.46473 | 1553.74374 | -10.502 | 1556.30498 | -9.374 | 1551.84118 | -15.336 | 1550.5978 | -19.316 | 521.9955 | 0.00054 | -4e-05 | -0.00026 | -0.00088 | 0.0025 | -0.16
Wed, 26 Jul 2017 19:23:35 | 0.4821 | 1553.7436 | -10.49 | 1556.30506 | -9.368 | 1551.8418 | -15.342 | 1550.59842 | -19.348 | 521.995 | 0.0004 | 4e-05 | 0.00036 | -0.00026 | 0.002 | 0.135
Wed, 26 Jul 2017 19:24:38 | 0.4996 | 1553.74376 | -10.476 | 1556.30538 | -9.372 | 1551.84254 | -15.328 | 1550.59954 | -19.378 | 521.996 | 0.00056 | 0.00036 | 0.0011 | 0.00086 | 0.003 | 0.72
Wed, 26 Jul 2017 19:25:41 | 0.5171 | 1553.74356 | -10.484 | 1556.30528 | -9.41 | 1551.8414 | -15.364 | 1550.59882 | -19.28 | 521.9965 | 0.00036 | 0.00026 | -4e-05 | 0.00014 | 0.0035 | 0.18
Wed, 26 Jul 2017 19:26:44 | 0.53474 | 1553.74388 | -10.472 | 1556.30528 | -9.42 | 1551.84158 | -15.38 | 1550.59838 | -19.34 | 521.9995 | 0.00068 | 0.00026 | 0.00014 | -0.0003 | 0.0065 | 0.195
Wed, 26 Jul 2017 19:27:47 | 0.5521 | 1553.7429 | -10.518 | 1556.30536 | -9.422 | 1551.84122 | -15.442 | 1550.5982 | -19.316 | 522.005 | -0.0003 | 0.00034 | -0.00022 | -0.00048 | 0.012 | -0.165
Wed, 26 Jul 2017 19:28:50 | 0.5696 | 1553.74406 | -10.47 | 1556.30472 | -9.404 | 1551.84154 | -15.39 | 1550.5993 | -19.356 | 522.0105 | 0.00086 | -0.0003 | 0.0001 | 0.00062 | 0.0175 | 0.32
Wed, 26 Jul 2017 19:29:53 | 0.5871 | 1553.74338 | -10.46 | 1556.30552 | -9.392 | 1551.84214 | -15.336 | 1550.59856 | -19.36 | 522.0135 | 0.00018 | 0.0005 | 0.0007 | -0.00012 | 0.0205 | 0.315
Wed, 26 Jul 2017 19:30:55 | 0.60446 | 1553.74416 | -10.466 | 1556.30476 | -9.41 | 1551.84172 | -15.35 | 1550.59964 | -19.35 | 522.021 | 0.00096 | -0.00026 | 0.00028 | 0.00096 | 0.028 | 0.485
Wed, 26 Jul 2017 19:31:58 | 0.62196 | 1553.7441 | -10.512 | 1556.30514 | -9.404 | 1551.84182 | -15.374 | 1550.5996 | -19.396 | 522.021 | 0.0009 | 0.00012 | 0.00038 | 0.00092 | 0.028 | 0.58
Wed, 26 Jul 2017 19:33:01 | 0.63932 | 1553.74356 | -10.496 | 1556.30424 | -9.392 | 1551.84156 | -15.426 | 1550.59762 | -19.414 | 522.0175 | 0.00036 | -0.00078 | 0.00012 | -0.00106 | 0.0245 | -0.34
Wed, 26 Jul 2017 19:34:04 | 0.65696 | 1553.74378 | -10.492 | 1556.30382 | -9.392 | 1551.84154 | -15.398 | 1550.59878 | -19.368 | 522.014 | 0.00058 | -0.0012 | 0.0001 | 0.0001 | 0.021 | -0.105
Wed, 26 Jul 2017 19:35:07 | 0.67432 | 1553.7434 | -10.52 | 1556.30486 | -9.454 | 1551.84056 | -15.416 | 1550.59794 | -19.38 | 522.009 | 0.0002 | -0.00016 | -0.00088 | -0.00074 | 0.016 | -0.395
Wed, 26 Jul 2017 19:36:10 | 0.69182 | 1553.74358 | -10.52 | 1556.30496 | -9.38 | 1551.84112 | -15.428 | 1550.5984 | -19.358 | 522.0075 | 0.00038 | -6e-05 | -0.00032 | -0.00028 | 0.0145 | -0.07
Wed, 26 Jul 2017 19:37:12 | 0.70919 | 1553.74382 | -10.488 | 1556.30422 | -9.396 | 1551.84222 | -15.404 | 1550.5987 | -19.356 | 522.0085 | 0.00062 | -0.0008 | 0.00078 | 2e-05 | 0.0155 | 0.155
Wed, 26 Jul 2017 19:38:15 | 0.72655 | 1553.74372 | -10.492 | 1556.30482 | -9.402 | 1551.84178 | -15.412 | 1550.59894 | -19.41 | 522.011 | 0.00052 | -0.0002 | 0.00034 | 0.00026 | 0.018 | 0.23
Wed, 26 Jul 2017 19:39:17 | 0.74391 | 1553.74364 | -10.464 | 1556.30466 | -9.366 | 1551.8414 | -15.412 | 1550.59902 | -19.452 | 522.015 | 0.00044 | -0.00036 | -4e-05 | 0.00034 | 0.022 | 0.095
Wed, 26 Jul 2017 19:40:20 | 0.76141 | 1553.74344 | -10.468 | 1556.30412 | -9.378 | 1551.84144 | -15.386 | 1550.59904 | -19.434 | 522.015 | 0.00024 | -0.0009 | 0 | 0.00036 | 0.022 | -0.075
Wed, 26 Jul 2017 19:41:23 | 0.77877 | 1553.74304 | -10.464 | 1556.30434 | -9.332 | 1551.84096 | -15.432 | 1550.5984 | -19.362 | 522.01 | -0.00016 | -0.00068 | -0.00048 | -0.00028 | 0.017 | -0.4
Wed, 26 Jul 2017 19:42:25 | 0.79614 | 1553.74278 | -10.456 | 1556.30456 | -9.384 | 1551.84134 | -15.436 | 1550.59808 | -19.422 | 521.998 | -0.00042 | -0.00046 | -0.0001 | -0.0006 | 0.005 | -0.395
Wed, 26 Jul 2017 19:43:28 | 0.8135 | 1553.7428 | -10.496 | 1556.30438 | -9.396 | 1551.84102 | -15.45 | 1550.59874 | -19.424 | 521.983 | -0.0004 | -0.00064 | -0.00042 | 6e-05 | -0.01 | -0.35
Wed, 26 Jul 2017 19:44:30 | 0.83085 | 1553.74272 | -10.526 | 1556.30358 | -9.42 | 1551.84114 | -15.408 | 1550.59822 | -19.442 | 521.9755 | -0.00048 | -0.00144 | -0.0003 | -0.00046 | -0.0175 | -0.67
Wed, 26 Jul 2017 19:45:33 | 0.84822 | 1553.74278 | -10.462 | 1556.30504 | -9.412 | 1551.84238 | -15.454 | 1550.59896 | -19.39 | 521.969 | -0.00042 | 2e-05 | 0.00094 | 0.00028 | -0.024 | 0.205
Wed, 26 Jul 2017 19:46:35 | 0.86551 | 1553.74296 | -10.506 | 1556.30416 | -9.402 | 1551.84156 | -15.434 | 1550.59862 | -19.466 | 521.9645 | -0.00024 | -0.00086 | 0.00012 | -6e-05 | -0.0285 | -0.26
Wed, 26 Jul 2017 19:47:38 | 0.88294 | 1553.74284 | -10.458 | 1556.30408 | -9.398 | 1551.84154 | -15.432 | 1550.5988 | -19.438 | 521.967 | -0.00036 | -0.00094 | 0.0001 | 0.00012 | -0.026 | -0.27
Wed, 26 Jul 2017 19:48:40 | 0.9003 | 1553.7434 | -10.482 | 1556.30514 | -9.364 | 1551.84186 | -15.43 | 1550.59892 | -19.396 | 521.9745 | 0.0002 | 0.00012 | 0.00042 | 0.00024 | -0.0185 | 0.245
Wed, 26 Jul 2017 19:49:43 | 0.91766 | 1553.74306 | -10.486 | 1556.30464 | -9.382 | 1551.84128 | -15.476 | 1550.59844 | -19.38 | 521.979 | -0.00014 | -0.00038 | -0.00016 | -0.00024 | -0.014 | -0.23
Wed, 26 Jul 2017 19:50:45 | 0.93503 | 1553.74342 | -10.46 | 1556.30496 | -9.42 | 1551.84096 | -15.464 | 1550.5983 | -19.436 | 521.9785 | 0.00022 | -6e-05 | -0.00048 | -0.00038 | -0.0145 | -0.175
Wed, 26 Jul 2017 19:51:48 | 0.95239 | 1553.74284 | -10.49 | 1556.30456 | -9.376 | 1551.84086 | -15.47 | 1550.59758 | -19.47 | 521.9775 | -0.00036 | -0.00046 | -0.00058 | -0.0011 | -0.0155 | -0.625
Wed, 26 Jul 2017 19:52:51 | 0.96989 | 1553.7428 | -10.454 | 1556.30434 | -9.404 | 1551.8403 | -15.46 | 1550.59778 | -19.444 | 521.975 | -0.0004 | -0.00068 | -0.00114 | -0.0009 | -0.018 | -0.78
Wed, 26 Jul 2017 19:53:53 | 0.98725 | 1553.7436 | -10.43 | 1556.3045 | -9.372 | 1551.84108 | -15.438 | 1550.59884 | -19.494 | 521.972 | 0.0004 | -0.00052 | -0.00036 | 0.00016 | -0.021 | -0.08
Wed, 26 Jul 2017 19:54:56 | 1.00461 | 1553.74292 | -10.534 | 1556.30374 | -9.378 | 1551.84072 | -15.446 | 1550.59806 | -19.452 | 521.9655 | -0.00028 | -0.00128 | -0.00072 | -0.00062 | -0.0275 | -0.725
Wed, 26 Jul 2017 19:55:59 | 1.02225 | 1553.74308 | -10.438 | 1556.3041 | -9.384 | 1551.84156 | -15.434 | 1550.59844 | -19.474 | 521.965 | -0.00012 | -0.00092 | 0.00012 | -0.00024 | -0.028 | -0.29
Wed, 26 Jul 2017 19:57:02 | 1.03975 | 1553.74304 | -10.466 | 1556.30428 | -9.358 | 1551.84162 | -15.454 | 1550.59844 | -19.476 | 521.969 | -0.00016 | -0.00074 | 0.00018 | -0.00024 | -0.024 | -0.24
Wed, 26 Jul 2017 19:58:05 | 1.05725 | 1553.74266 | -10.466 | 1556.30414 | -9.386 | 1551.84032 | -15.504 | 1550.59822 | -19.512 | 521.967 | -0.00054 | -0.00088 | -0.00112 | -0.00046 | -0.026 | -0.75
Wed, 26 Jul 2017 19:59:08 | 1.07475 | 1553.74324 | -10.496 | 1556.30502 | -9.402 | 1551.84174 | -15.502 | 1550.59742 | -19.476 | 521.9675 | 4e-05 | 0 | 0.0003 | -0.00126 | -0.0255 | -0.23
Wed, 26 Jul 2017 20:00:11 | 1.09212 | 1553.743 | -10.462 | 1556.3048 | -9.388 | 1551.84148 | -15.472 | 1550.5987 | -19.53 | 521.971 | -0.0002 | -0.00022 | 4e-05 | 2e-05 | -0.022 | -0.09
Wed, 26 Jul 2017 20:01:14 | 1.10975 | 1553.7433 | -10.476 | 1556.30504 | -9.406 | 1551.84218 | -15.49 | 1550.5984 | -19.462 | 521.9695 | 0.0001 | 2e-05 | 0.00074 | -0.00028 | -0.0235 | 0.145
Wed, 26 Jul 2017 20:02:17 | 1.12712 | 1553.74314 | -10.488 | 1556.30392 | -9.354 | 1551.84072 | -15.436 | 1550.59858 | -19.496 | 521.9695 | -6e-05 | -0.0011 | -0.00072 | -0.0001 | -0.0235 | -0.495
Wed, 26 Jul 2017 20:03:19 | 1.14448 | 1553.74274 | -10.48 | 1556.30384 | -9.354 | 1551.84168 | -15.524 | 1550.59828 | -19.532 | 521.969 | -0.00046 | -0.00118 | 0.00024 | -0.0004 | -0.024 | -0.45
Wed, 26 Jul 2017 20:04:22 | 1.16198 | 1553.7428 | -10.48 | 1556.30414 | -9.356 | 1551.8413 | -15.452 | 1550.59786 | -19.496 | 521.97 | -0.0004 | -0.00088 | -0.00014 | -0.00082 | -0.023 | -0.56
Wed, 26 Jul 2017 20:05:25 | 1.17948 | 1553.7423 | -10.506 | 1556.30446 | -9.334 | 1551.84148 | -15.534 | 1550.598 | -19.432 | 521.9685 | -0.0009 | -0.00056 | 4e-05 | -0.00068 | -0.0245 | -0.525
Wed, 26 Jul 2017 20:06:28 | 1.19684 | 1553.74278 | -10.49 | 1556.3043 | -9.37 | 1551.84108 | -15.552 | 1550.59798 | -19.482 | 521.967 | -0.00042 | -0.00072 | -0.00036 | -0.0007 | -0.026 | -0.55
Wed, 26 Jul 2017 20:07:30 | 1.2142 | 1553.7424 | -10.45 | 1556.30312 | -9.416 | 1551.8403 | -15.516 | 1550.59766 | -19.492 | 521.963 | -0.0008 | -0.0019 | -0.00114 | -0.00102 | -0.03 | -1.215
Wed, 26 Jul 2017 20:08:33 | 1.23156 | 1553.7424 | -10.5 | 1556.30398 | -9.382 | 1551.84106 | -15.564 | 1550.59738 | -19.554 | 521.9565 | -0.0008 | -0.00104 | -0.00038 | -0.0013 | -0.0365 | -0.88
Wed, 26 Jul 2017 20:09:35 | 1.24893 | 1553.74358 | -10.41 | 1556.3039 | -9.42 | 1551.84118 | -15.51 | 1550.59816 | -19.496 | 521.954 | 0.00038 | -0.00112 | -0.00026 | -0.00052 | -0.039 | -0.38
Wed, 26 Jul 2017 20:10:38 | 1.2663 | 1553.74298 | -10.484 | 1556.30476 | -9.402 | 1551.8414 | -15.522 | 1550.59816 | -19.526 | 521.958 | -0.00022 | -0.00026 | -4e-05 | -0.00052 | -0.035 | -0.26
Wed, 26 Jul 2017 20:11:41 | 1.28379 | 1553.74266 | -10.504 | 1556.30456 | -9.354 | 1551.84114 | -15.518 | 1550.59832 | -19.458 | 521.958 | -0.00054 | -0.00046 | -0.0003 | -0.00036 | -0.035 | -0.415
Wed, 26 Jul 2017 20:12:43 | 1.30115 | 1553.74268 | -10.504 | 1556.30432 | -9.442 | 1551.84134 | -15.554 | 1550.5982 | -19.506 | 521.9635 | -0.00052 | -0.0007 | -0.0001 | -0.00048 | -0.0295 | -0.45
Wed, 26 Jul 2017 20:13:46 | 1.31851 | 1553.74326 | -10.496 | 1556.3043 | -9.48 | 1551.84218 | -15.544 | 1550.59804 | -19.488 | 521.9735 | 6e-05 | -0.00072 | 0.00074 | -0.00064 | -0.0195 | -0.14
Wed, 26 Jul 2017 20:14:48 | 1.33587 | 1553.74336 | -10.494 | 1556.30492 | -9.378 | 1551.84212 | -15.546 | 1550.5994 | -19.58 | 521.981 | 0.00016 | -0.0001 | 0.00068 | 0.00072 | -0.012 | 0.365
Wed, 26 Jul 2017 20:15:52 | 1.35352 | 1553.7433 | -10.464 | 1556.30416 | -9.414 | 1551.84168 | -15.598 | 1550.59832 | -19.512 | 521.9865 | 0.0001 | -0.00086 | 0.00024 | -0.00036 | -0.0065 | -0.22
Wed, 26 Jul 2017 20:16:55 | 1.37101 | 1553.74314 | -10.522 | 1556.30436 | -9.394 | 1551.84184 | -15.546 | 1550.59994 | -19.544 | 521.995 | -6e-05 | -0.00066 | 0.0004 | 0.00126 | 0.002 | 0.235
Wed, 26 Jul 2017 20:17:58 | 1.38851 | 1553.74348 | -10.496 | 1556.30462 | -9.402 | 1551.8413 | -15.586 | 1550.59822 | -19.524 | 522.0015 | 0.00028 | -0.0004 | -0.00014 | -0.00046 | 0.0085 | -0.18
Wed, 26 Jul 2017 20:19:00 | 1.40588 | 1553.74356 | -10.51 | 1556.30572 | -9.374 | 1551.84154 | -15.548 | 1550.59978 | -19.49 | 522.0095 | 0.00036 | 0.0007 | 0.0001 | 0.0011 | 0.0165 | 0.565
Wed, 26 Jul 2017 20:20:03 | 1.42323 | 1553.7443 | -10.472 | 1556.3057 | -9.358 | 1551.84134 | -15.552 | 1550.59928 | -19.546 | 522.017 | 0.0011 | 0.00068 | -0.0001 | 0.0006 | 0.024 | 0.57
Wed, 26 Jul 2017 20:21:06 | 1.44073 | 1553.74394 | -10.458 | 1556.3043 | -9.402 | 1551.84098 | -15.602 | 1550.59922 | -19.51 | 522.0235 | 0.00074 | -0.00072 | -0.00046 | 0.00054 | 0.0305 | 0.025
Wed, 26 Jul 2017 20:22:08 | 1.4581 | 1553.74354 | -10.506 | 1556.30438 | -9.34 | 1551.84002 | -15.576 | 1550.59868 | -19.586 | 522.0295 | 0.00034 | -0.00064 | -0.00142 | 0 | 0.0365 | -0.43
Wed, 26 Jul 2017 20:23:12 | 1.47574 | 1553.74424 | -10.496 | 1556.3057 | -9.428 | 1551.84138 | -15.562 | 1550.59882 | -19.554 | 522.0305 | 0.00104 | 0.00068 | -6e-05 | 0.00014 | 0.0375 | 0.45
Wed, 26 Jul 2017 20:24:14 | 1.4931 | 1553.74392 | -10.442 | 1556.30516 | -9.352 | 1551.8423 | -15.566 | 1550.59992 | -19.526 | 522.0265 | 0.00072 | 0.00014 | 0.00086 | 0.00124 | 0.0335 | 0.74
Wed, 26 Jul 2017 20:25:17 | 1.51046 | 1553.74372 | -10.494 | 1556.30562 | -9.42 | 1551.84198 | -15.598 | 1550.59888 | -19.544 | 522.0255 | 0.00052 | 0.0006 | 0.00054 | 0.0002 | 0.0325 | 0.465
Wed, 26 Jul 2017 20:26:19 | 1.52782 | 1553.74404 | -10.524 | 1556.30564 | -9.38 | 1551.84202 | -15.524 | 1550.59864 | -19.574 | 522.026 | 0.00084 | 0.00062 | 0.00058 | -4e-05 | 0.033 | 0.5
Wed, 26 Jul 2017 20:27:22 | 1.54518 | 1553.74346 | -10.498 | 1556.30484 | -9.394 | 1551.84188 | -15.574 | 1550.5992 | -19.57 | 522.02 | 0.00026 | -0.00018 | 0.00044 | 0.00052 | 0.027 | 0.26
Wed, 26 Jul 2017 20:28:25 | 1.56269 | 1553.74372 | -10.482 | 1556.30454 | -9.376 | 1551.84122 | -15.546 | 1550.59888 | -19.58 | 522.007 | 0.00052 | -0.00048 | -0.00022 | 0.0002 | 0.014 | 0.005
Wed, 26 Jul 2017 20:29:28 | 1.58019 | 1553.74268 | -10.45 | 1556.30408 | -9.312 | 1551.84076 | -15.514 | 1550.5994 | -19.554 | 521.9985 | -0.00052 | -0.00094 | -0.00068 | 0.00072 | 0.0055 | -0.355