## Sheet1
Serial Number | Timestamp (s) | Temperature (C) | Wavelength (nm) | Power (dBm)
Fiber 1 | 1499986738.5064952 | 248.925 | 1553.743 | -10.44
Fiber 2 | 1499986738.5064952 | 248.925 | 1556.3053 | -9.38
Fiber 3 | 1499986738.5064952 | 248.925 | 1551.8347 | -15.35
Fiber 4 | 1499986738.5064952 | 248.925 | 1550.5988 | -19.28
Fiber 1 | 1499992153.1634235 | 248.94 | 1553.7429 | -10.462
Fiber 2 | 1499992153.1634235 | 248.94 | 1556.3051 | -9.362
Fiber 3 | 1499992153.1634235 | 248.94 | 1551.83512 | -15.632
Fiber 4 | 1499992153.1634235 | 248.94 | 1550.59862 | -19.52
Fiber 1 | 1499992321.1828449 | 248.9195 | 1553.7432 | -10.456
Fiber 2 | 1499992321.1828449 | 248.9195 | 1556.30432 | -9.346
Fiber 3 | 1499992321.1828449 | 248.9195 | 1551.8356 | -15.622
Fiber 4 | 1499992321.1828449 | 248.9195 | 1550.59806 | -19.53
Fiber 1 | 1499992385.1710615 | 248.917 | 1553.74276 | -10.4
Fiber 2 | 1499992385.1710615 | 248.917 | 1556.30404 | -9.374
Fiber 3 | 1499992385.1710615 | 248.917 | 1551.8353 | -15.684
Fiber 4 | 1499992385.1710615 | 248.917 | 1550.59714 | -19.486
Fiber 1 | 1499992403.1610868 | 248.916 | 1553.74286 | -10.43
Fiber 2 | 1499992403.1610868 | 248.916 | 1556.30404 | -9.348
Fiber 3 | 1499992403.1610868 | 248.916 | 1551.83508 | -15.648
Fiber 4 | 1499992403.1610868 | 248.916 | 1550.5977 | -19.524
Fiber 1 | 1499992420.6811113 | 248.915 | 1553.74286 | -10.454
Fiber 2 | 1499992420.6811113 | 248.915 | 1556.30456 | -9.366
Fiber 3 | 1499992420.6811113 | 248.915 | 1551.8348 | -15.654
Fiber 4 | 1499992420.6811113 | 248.915 | 1550.59786 | -19.5
Fiber 1 | 1499992438.6711366 | 248.9155 | 1553.74262 | -10.412
Fiber 2 | 1499992438.6711366 | 248.9155 | 1556.30474 | -9.324
Fiber 3 | 1499992438.6711366 | 248.9155 | 1551.83472 | -15.678
Fiber 4 | 1499992438.6711366 | 248.9155 | 1550.59758 | -19.522
Fiber 1 | 1499992456.1711612 | 248.914 | 1553.74238 | -10.448
Fiber 2 | 1499992456.1711612 | 248.914 | 1556.30388 | -9.382
Fiber 3 | 1499992456.1711612 | 248.914 | 1551.8351 | -15.642
Fiber 4 | 1499992456.1711612 | 248.914 | 1550.5973 | -19.452
Fiber 1 | 1499992473.6811855 | 248.914 | 1553.74254 | -10.46
Fiber 2 | 1499992473.6811855 | 248.914 | 1556.30492 | -9.314
Fiber 3 | 1499992473.6811855 | 248.914 | 1551.83428 | -15.686
Fiber 4 | 1499992473.6811855 | 248.914 | 1550.59726 | -19.496
Fiber 1 | 1499992491.18121 | 248.91750000000002 | 1553.74284 | -10.456
Fiber 2 | 1499992491.18121 | 248.91750000000002 | 1556.3046 | -9.366
Fiber 3 | 1499992491.18121 | 248.91750000000002 | 1551.835 | -15.658
Fiber 4 | 1499992491.18121 | 248.91750000000002 | 1550.5977 | -19.526
Fiber 1 | 1499992508.6712346 | 248.9185 | 1553.74322 | -10.47
Fiber 2 | 1499992508.6712346 | 248.9185 | 1556.30484 | -9.332
Fiber 3 | 1499992508.6712346 | 248.9185 | 1551.835 | -15.624
Fiber 4 | 1499992508.6712346 | 248.9185 | 1550.59816 | -19.518
Fiber 1 | 1499992526.171259 | 248.922 | 1553.74324 | -10.486
Fiber 2 | 1499992526.171259 | 248.922 | 1556.3046 | -9.37
Fiber 3 | 1499992526.171259 | 248.922 | 1551.835 | -15.664
Fiber 4 | 1499992526.171259 | 248.922 | 1550.598 | -19.584
Fiber 1 | 1499992543.6712835 | 248.9235 | 1553.74282 | -10.448
Fiber 2 | 1499992543.6712835 | 248.9235 | 1556.30482 | -9.338
Fiber 3 | 1499992543.6712835 | 248.9235 | 1551.83506 | -15.704
Fiber 4 | 1499992543.6712835 | 248.9235 | 1550.59812 | -19.468
Fiber 1 | 1499992561.191308 | 248.925 | 1553.74308 | -10.444
Fiber 2 | 1499992561.191308 | 248.925 | 1556.30502 | -9.362
Fiber 3 | 1499992561.191308 | 248.925 | 1551.83494 | -15.614
Fiber 4 | 1499992561.191308 | 248.925 | 1550.59716 | -19.516
Fiber 1 | 1499992811.1827204 | 248.96050000000002 | 1553.74372 | -10.45
Fiber 2 | 1499992811.1827204 | 248.96050000000002 | 1556.30546 | -9.328
Fiber 3 | 1499992811.1827204 | 248.96050000000002 | 1551.8365 | -15.662
Fiber 4 | 1499992811.1827204 | 248.96050000000002 | 1550.59896 | -19.514
Fiber 1 | 1499992824.1927388 | 248.9635 | 1553.74428 | -10.466
Fiber 2 | 1499992824.1927388 | 248.9635 | 1556.30526 | -9.38
Fiber 3 | 1499992824.1927388 | 248.9635 | 1551.83572 | -15.626
Fiber 4 | 1499992824.1927388 | 248.9635 | 1550.59824 | -19.474
Fiber 1 | 1499992837.6827576 | 248.9635 | 1553.74394 | -10.436
Fiber 2 | 1499992837.6827576 | 248.9635 | 1556.30516 | -9.346
Fiber 3 | 1499992837.6827576 | 248.9635 | 1551.8364 | -15.668
Fiber 4 | 1499992837.6827576 | 248.9635 | 1550.598 | -19.568
Fiber 1 | 1499992850.6827757 | 248.963 | 1553.74412 | -10.452
Fiber 2 | 1499992850.6827757 | 248.963 | 1556.30598 | -9.356
Fiber 3 | 1499992850.6827757 | 248.963 | 1551.8359 | -15.684
Fiber 4 | 1499992850.6827757 | 248.963 | 1550.59892 | -19.46
Fiber 1 | 1499992863.692794 | 248.963 | 1553.74426 | -10.464
Fiber 2 | 1499992863.692794 | 248.963 | 1556.30564 | -9.328
Fiber 3 | 1499992863.692794 | 248.963 | 1551.83634 | -15.658
Fiber 4 | 1499992863.692794 | 248.963 | 1550.59918 | -19.506
Fiber 1 | 1499992876.1828117 | 248.964 | 1553.7445 | -10.458
Fiber 2 | 1499992876.1828117 | 248.964 | 1556.30562 | -9.334
Fiber 3 | 1499992876.1828117 | 248.964 | 1551.83662 | -15.666
Fiber 4 | 1499992876.1828117 | 248.964 | 1550.59966 | -19.558
Fiber 1 | 1499992888.6828291 | 248.9665 | 1553.74438 | -10.454
Fiber 2 | 1499992888.6828291 | 248.9665 | 1556.30642 | -9.384
Fiber 3 | 1499992888.6828291 | 248.9665 | 1551.83616 | -15.642
Fiber 4 | 1499992888.6828291 | 248.9665 | 1550.59976 | -19.546
Fiber 1 | 1499992901.1828468 | 248.9685 | 1553.74438 | -10.47
Fiber 2 | 1499992901.1828468 | 248.9685 | 1556.30602 | -9.362
Fiber 3 | 1499992901.1828468 | 248.9685 | 1551.83608 | -15.674
Fiber 4 | 1499992901.1828468 | 248.9685 | 1550.59874 | -19.558
Fiber 1 | 1499992913.692864 | 248.969 | 1553.74486 | -10.466
Fiber 2 | 1499992913.692864 | 248.969 | 1556.3063 | -9.37
Fiber 3 | 1499992913.692864 | 248.969 | 1551.83642 | -15.698
Fiber 4 | 1499992913.692864 | 248.969 | 1550.59856 | -19.544
Fiber 1 | 1499992926.1928816 | 248.96949999999998 | 1553.74362 | -10.51
Fiber 2 | 1499992926.1928816 | 248.96949999999998 | 1556.30566 | -9.358
Fiber 3 | 1499992926.1928816 | 248.96949999999998 | 1551.83612 | -15.68
Fiber 4 | 1499992926.1928816 | 248.96949999999998 | 1550.59982 | -19.518
Fiber 1 | 1499992938.692899 | 248.972 | 1553.74416 | -10.422
Fiber 2 | 1499992938.692899 | 248.972 | 1556.30574 | -9.354
Fiber 3 | 1499992938.692899 | 248.972 | 1551.83602 | -15.636
Fiber 4 | 1499992938.692899 | 248.972 | 1550.5986 | -19.474
Fiber 1 | 1499993001.2029865 | 248.9785 | 1553.74412 | -10.458
Fiber 2 | 1499993001.2029865 | 248.9785 | 1556.30542 | -9.37
Fiber 3 | 1499993001.2029865 | 248.9785 | 1551.83572 | -15.674
Fiber 4 | 1499993001.2029865 | 248.9785 | 1550.5982 | -19.518